## param_1
| Co | Cr | Fe | Ni | Mo | Al | Ti | W | Nb | V | Ta | Zr | Hf | Mn | Cu
原子半径（ri） | 0.125 | 0.125 | 0.124 | 0.125 | 0.136 | 0.143 | 0.145 | 0.137 | 0.143 | 0.131 | 0.143 | 0.159 | 0.156 | 0.137 | 0.128
价电子数（VECi） | 9 | 6 | 8 | 10 | 6 | 3 | 4 | 6 | 5 | 5 | 5 | 4 | 4 | 7 | 11
电负性 | 1.88 | 1.66 | 1.83 | 1.91 | 2.16 | 1.61 | 1.54 | 1.7 | 1.6 | 1.63 | 1.5 | 1.33 | 1.3 | 1.55 | 1.9
A/B | B | A | B | B | A | / | / | A | A | A | A | / | / | / | /
熔点 | 1768 | 2130 | 1808 | 1726 | 2890 | 933.4 | 1930 | 3680 | 2741 | 2175 | 3269 | 2125 | 2500 | 1519 | 1357.8
电子空穴数（Na) | 1.71 | 4.66 | 2.66 | 0.61 | 4.66 | 7.66 | 6.66 | 4.66 | 5.66 | 5.66 | 5.66 | 6.66 | 6.66 | 3.66 | 0
Shear modulus G (GPa) | 75 | 115 | 82 | 76 | 120 | 26 | 44 | 161 | 38 | 47 | 69 | 33 | 30 | 81 | 48

## param_2
原子对混合焓
Co-Cr -4
Co-Fe -1
Co-Ni 0
Co-Mo -5
Co-Al -19
Co-Ti -28
Co-W -1
Co-Nb -25
Co-V -14
Co-Ta -24
Co-Zr -41
Co-Hf -35
Co-Mn -5
Co-Cu 6
Cr-Fe -1
Cr-Ni -7
Cr-Mo 0
Cr-Al -10
Cr-Ti -7
Cr-W 1
Cr-Nb -7
Cr-V -2
Cr-Ta -7
Cr-Zr -12
Cr-Hf -9
Cr-Mn 2
Cr-Cu 12
Fe-Ni -2
Fe-Mo -2
Fe-Al -11
Fe-Ti -17
Fe-W 0
Fe-Nb -16
Fe-V -7
Fe-Ta -15
Fe-Zr -25
Fe-Hf -21
Fe-Mn 0
Fe-Cu 13
Ni-Mo -7
Ni-Al -22
Ni-Ti -35
Ni-W -3
Ni-Nb -30
Ni-V -18
Ni-Ta -29
Ni-Zr -49
Ni-Hf -42
Ni-Mn -8
Ni-Cu 4
Mo-Al -5
Mo-Ti -4
Mo-W 0
Mo-Nb -6
Mo-V -0
Mo-Ta -5
Mo-Zr -6
Mo-Hf -4
Mo-Mn 5
Mo-Cu 19
Al-Ti -30
Al-W -2
Al-Nb -18
Al-V -16
Al-Ta -19
Al-Zr -44
Al-Hf -39
Al-Mn -19
Al-Cu -1
Ti-W -6
Ti-Nb 2
Ti-V -2
Ti-Ta 1
Ti-Zr 0
Ti-Hf 0
Ti-Mn -8
Ti-Cu -9
W-Nb -8
W-V -1
W-Ta -7
W-Zr -9
W-Hf -6
W-Mn 6
W-Cu 22
Nb-V -1
Nb-Ta 0
Nb-Zr 4
Nb-Hf 4
Nb-Mn -4
Nb-Cu 3
V-Ta -1
V-Zr -4
V-Hf -2
V-Mn -1
V-Cu 5
Ta-Zr 3
Ta-Hf 3
Ta-Mn -4
Ta-Cu 2
Zr-Hf 0
Zr-Mn -15
Zr-Cu -23
Hf-Mn -12
Hf-Cu -17
Mn-Cu 4